## Sheet1
carbon precursors | MgO precursors | Mg负载方式 | Upcycling for porous carbons |  |  |  |  | Textural properties |  |  | MgO crystallite size(nm) | MgO质量比(MgO：BC) | CO2 uptake |  |  | References
|  |  | Activation1 | Activation2 | Carbonization1 | Carbonization2 | Post-treatment | SBET(m2/g) | Vtoal(cm3/g) | Vmicro(cm3/g) |  |  | temperature(°C) | pressure(bar) | CO2 uptake(mg/g)
whitewood | Mg (NO3)2·6H2O | impregnation | steam activation at 700°C for 1.4 hour |  |  |  | with rinsing | 760 | 0.56 | 0.222 |  | 3% | 25 | 0.15 | 44 | Enhanced CO2 Adsorption Using MgO-Impregnated Activated Carbon: Impact of Preparation Techniques
whitewood | Mg (NO3)2·6H2O | impregnation | steam activation at 700°C for 1.4 hour |  |  |  | without rinsing | 741 | 0.421 | 0.221 |  | 3% | 25 | 0.15 | 38
whitewood | Mg (NO3)2·6H2O | impregnation | steam activation at 700°C for 1.4 hour with rinsing |  |  |  | with rinsing | 760 | 0.801 | 0.164 |  | 10% | 25 | 0.15 | 47
whitewood | Mg (NO3)2·6H2O | impregnation | steam activation at 700°C for 1.4 hour |  |  |  | with rinsing | 760 | 0.801 | 0.164 |  | 10% | 100 | 0.15 | 25.8
whitewood | Mg (NO3)2·6H2O | impregnation | steam activation at 700°C for 1.4 hour |  |  |  | without rinsing | 676 | 0.547 | 0.17 | 16.7 | 10% | 25 | 0.15 | 34
whitewood | Mg (NO3)2·6H2O | impregnation | steam activation at 700°C for 1.4 hour |  | 325 °C for 4 h |  | with rinsing | 743 | 0.403 | 0.197 |  | 3% | 25 | 0.15 | 40
whitewood | Mg (NO3)2·6H2O | impregnation | steam activation at 700°C for 1.4 hour |  | 325 °C for 4 h |  | without rinsing | 667 | 0.348 | 0.191 |  | 3% | 25 | 0.15 | 38
whitewood | Mg (NO3)2·6H2O | impregnation | steam activation at 700°C for 1.4 hour |  | 325 °C for 4 h |  | with rinsing | 671 | 0.449 | 0.139 |  | 10% | 25 | 0.15 | 42
whitewood | Mg (NO3)2·6H2O | impregnation | steam activation at 700°C for 1.4 hour |  | 325 °C for 4 h |  | without rinsing | 651 | 0.337 | 0.173 | 1.8 | 10% | 25 | 0.15 | 40
whitewood | Mg (NO3)2·6H2O | wetness impregnation | steam activation at 700°C for 1.4 hour |  | 325 °C for 4 h |  | without rinsing | 760 | 0.399 | 0.232 |  | 3% | 25 | 0.15 | 46
whitewood | Mg (NO3)2·6H2O | wetness impregnation | steam activation at 700°C for 1.4 hour |  | 325 °C for 4 h |  | without rinsing | 615 | 0.496 | 0.147 | 2.6 | 10% | 25 | 0.15 | 49
pollen grains | MgO | ball milling | KOH activation at 600°C for 2 h |  | carbonized at 800 °C for 1 h |  |  | 12.39 | 0.13 | 0.13 |  | 5.26% | 30 | 1 | 90.66 | CO2 Adsorption on Nanocomposite Pollen-Derived Carbons: Synergic Effect of KOH Activation and MgO Incorporation
pollen grains | MgO | ball milling |  |  | carbonized at 800 °C for 1 h |  |  | 10.21 | 0.22 | 0.19 |  | 5.26% | 30 | 1 | 30.37
pollen grains | MgO | ball milling | KOH activation at 600°C for 2 h |  | carbonized at 800 °C for 1 h |  |  | 12.39 | 0.13 | 0.13 |  | 5.26% | 50 | 1 | 79.22
pollen grains | MgO | ball milling | KOH activation at 600°C for 2 h |  | carbonized at 800 °C for 1 h |  |  | 12.39 | 0.13 | 0.13 |  | 5.26% | 75 | 1 | 69.1
pollen grains | MgO | ball milling | KOH activation at 600°C for 2 h |  | carbonized at 800 °C for 1 h |  |  | 12.39 | 0.13 | 0.13 |  | 5.26% | 100 | 1 | 65.13
pollen grains | MgO | ball milling | KOH activation at 600°C for 2 h |  | carbonized at 800 °C for 1 h |  |  | 12.39 | 0.13 | 0.13 |  | 5.26% | 30 | 5 | 74.38
pollen grains | MgO | ball milling | KOH activation at 600°C for 2 h |  | carbonized at 800 °C for 1 h |  |  | 12.39 | 0.13 | 0.13 |  | 5.26% | 30 | 10 | 72.18
pollen grains | MgO | ball milling | KOH activation at 600°C for 2 h |  | carbonized at 800 °C for 1 h |  |  | 12.39 | 0.13 | 0.13 |  | 5.26% | 30 | 15 | 69.98
walnut shell | Mg (NO3)2·6H2O | impregnation |  |  | carbonized at 900°C for 1.5 h | 500 °C for 15 min |  | 292.002 | 0.157 | 0.118 |  | 8.29% | 25 | 1 | 82.04 | Metal incorporated biochar as a potential adsorbent for high capacity CO2 capture at ambient condition
walnut shell | Mg (NO3)2·6H2O | impregnation |  |  | carbonized at 900°C for 1.5 h | 500 °C for 15 min |  | 292.002 | 0.157 | 0.118 |  | 8.29% | 30 | 1 | 80
walnut shell | Mg (NO3)2·6H2O | impregnation |  |  | carbonized at 900°C for 1.5 h | 500 °C for 15 min |  | 292.002 | 0.157 | 0.118 |  | 8.29% | 40 | 1 | 70.04
walnut shell | Mg (NO3)2·6H2O | impregnation |  |  | carbonized at 900°C for 1.5 h | 500 °C for 15 min |  | 292.002 | 0.157 | 0.118 |  | 8.29% | 50 | 1 | 55.72
walnut shell | Mg (NO3)2·6H2O | impregnation |  |  | carbonized at 900°C for 1.5 h | 500 °C for 15 min |  | 292.002 | 0.157 | 0.118 |  | 8.29% | 70 | 1 | 43.76
walnut shell | Mg (NO3)2·6H2O | impregnation |  |  | carbonized at 900°C for 1.5 h | 500 °C for 15 min | [5 empty] | 16.58% | 30 | 1 | 77.86
walnut shell | Mg (NO3)2·6H2O | impregnation |  |  | carbonized at 900°C for 1.5 h | 500 °C for 15 min | [5 empty] | 33.16% | 30 | 1 | 72.97
walnut shell | Mg (NO3)2·6H2O | impregnation | Hydrothermal carbonization at 230 °C for 1.5h | H3PO4 activation at 700°C for 1 h | 600 °C for 2 h |  |  | 1623 | 1.43 | 0.44 |  | 15% | 25 | 1 | 143.03 | Biomass-derived carbon/MgO-Al2O3 composite with superior dynamic CO2 uptake for post combustion capture application
walnut shell | Mg (NO3)2·6H2O | impregnation | Hydrothermal carbonization at 230 °C for 1.5h | H3PO4 activation at 700°C for 1 h | 500 °C for 2 h | [6 empty] | 15% | 25 | 1 | 117.51
walnut shell | Mg (NO3)2·6H2O | impregnation | Hydrothermal carbonization at 230 °C for 1.5h | H3PO4 activation at 700°C for 1 h | 700 °C for 2 h | [6 empty] | 15% | 25 | 1 | 150.51
walnut shell | Mg (NO3)2·6H2O | impregnation | Hydrothermal carbonization at 230 °C for 1.5h | H3PO4 activation at 700°C for 1 h | 800 °C for 2 h | [6 empty] | 15% | 25 | 1 | 106.94
walnut shell | Mg (NO3)2·6H2O | impregnation | Hydrothermal carbonization at 230 °C for 1.5h | H3PO4 activation at 700°C for 1 h | 700 °C for 1.5 h | [6 empty] | 15% | 25 | 1 | 146.55
walnut shell | Mg (NO3)2·6H2O | impregnation | Hydrothermal carbonization at 230 °C for 1.5h | H3PO4 activation at 700°C for 1 h | 700 °C for 2.5 h | [6 empty] | 15% | 25 | 1 | 165.04
walnut shell | Mg (NO3)2·6H2O | impregnation | Hydrothermal carbonization at 230 °C for 1.5h | H3PO4 activation at 700°C for 1 h | 700 °C for 3 h | [6 empty] | 15% | 25 | 1 | 151.83
walnut shell | MgCl2⋅6H2O | impregnation | Hydrothermal carbonization at 230 °C for 1.5h | H3PO4 activation at 700°C for 1 h | 700 °C for 2.5 h | [6 empty] | 15% | 25 | 1 | 169.88
walnut shell | Mg(CH3COO)2⋅4H2O | impregnation | Hydrothermal carbonization at 230 °C for 1.5h | H3PO4 activation at 700°C for 1 h | 700 °C for 2.5 h | [6 empty] | 15% | 25 | 1 | 149.1939
palm kernel shells | MgO | impregnation | KOH activation at 850°C for 2 h |  | 700 °C for 1.5 h |  |  | 418 | 0.294 |  |  | 22.71% | 25 | 1 | 19.36 | Green adsorbent for CO2 adsorption: MgO impregnated palm kernel shell-based activated carbon
palm kernel shells | MgO | impregnation | KOH activation at 850°C for 2 h |  | 700 °C for 1.5 h |  |  | 418 | 0.294 |  |  | 22.71% | 50 | 1 | 12.32
palm kernel shells | MgO | impregnation | KOH activation at 850°C for 2 h |  | 700 °C for 1.5 h |  |  | 418 | 0.294 |  |  | 22.71% | 75 | 1 | 7.92
palm kernel shells | MgO | impregnation | KOH activation at 850°C for 2 h |  | 700 °C for 1.5 h |  |  | 418 | 0.294 |  |  | 22.71% | 25 | 1.5 | 35.65
palm kernel shells | MgO | impregnation | KOH activation at 850°C for 2 h |  | 700 °C for 1.5 h |  |  | 418 | 0.294 |  |  | 22.71% | 50 | 1.5 | 23.33
palm kernel shells | MgO | impregnation | KOH activation at 850°C for 2 h |  | 700 °C for 1.5 h |  |  | 418 | 0.294 |  |  | 22.71% | 75 | 1.5 | 15.84
palm kernel shells | MgO | impregnation | KOH activation at 850°C for 2 h |  | 700 °C for 1.5 h |  |  | 418 | 0.294 |  |  | 22.71% | 25 | 2 | 49.29
palm kernel shells | MgO | impregnation | KOH activation at 850°C for 2 h |  | 700 °C for 1.5 h |  |  | 418 | 0.294 |  |  | 22.71% | 50 | 2 | 32.57
palm kernel shells | MgO | impregnation | KOH activation at 850°C for 2 h |  | 700 °C for 1.5 h |  |  | 418 | 0.294 |  |  | 22.71% | 75 | 2 | 22.01
palm kernel shells | MgO | impregnation | KOH activation at 850°C for 2 h |  | 700 °C for 1.5 h |  |  | 418 | 0.294 |  |  | 22.71% | 25 | 2.5 | 63.37
palm kernel shells | MgO | impregnation | KOH activation at 850°C for 2 h |  | 700 °C for 1.5 h |  |  | 418 | 0.294 |  |  | 22.71% | 50 | 2.5 | 41.81
palm kernel shells | MgO | impregnation | KOH activation at 850°C for 2 h |  | 700 °C for 1.5 h |  |  | 418 | 0.294 |  |  | 22.71% | 75 | 2.5 | 28.61
palm kernel shells | MgO | impregnation | KOH activation at 850°C for 2 h |  | 700 °C for 1.5 h |  |  | 418 | 0.294 |  |  | 22.71% | 25 | 3 | 73.94
palm kernel shells | MgO | impregnation | KOH activation at 850°C for 2 h |  | 700 °C for 1.5 h |  |  | 418 | 0.294 |  |  | 22.71% | 50 | 3 | 49.73
palm kernel shells | MgO | impregnation | KOH activation at 850°C for 2 h |  | 700 °C for 1.5 h |  |  | 418 | 0.294 |  |  | 22.71% | 75 | 3 | 33.89
palm kernel shells | MgO | impregnation | KOH activation at 850°C for 2 h |  | 700 °C for 1.5 h |  |  | 418 | 0.294 |  |  | 22.71% | 25 | 3.5 | 83.62
palm kernel shells | MgO | impregnation | KOH activation at 850°C for 2 h |  | 700 °C for 1.5 h |  |  | 418 | 0.294 |  |  | 22.71% | 50 | 3.5 | 56.77
palm kernel shells | MgO | impregnation | KOH activation at 850°C for 2 h |  | 700 °C for 1.5 h |  |  | 418 | 0.294 |  |  | 22.71% | 75 | 3.5 | 38.73
palm kernel shells | MgO | impregnation | KOH activation at 850°C for 2 h |  | 700 °C for 1.5 h |  |  | 418 | 0.294 |  |  | 22.71% | 25 | 4 | 91.11
palm kernel shells | MgO | impregnation | KOH activation at 850°C for 2 h |  | 700 °C for 1.5 h |  |  | 418 | 0.294 |  |  | 22.71% | 50 | 4 | 62.93
palm kernel shells | MgO | impregnation | KOH activation at 850°C for 2 h |  | 700 °C for 1.5 h |  |  | 418 | 0.294 |  |  | 22.71% | 75 | 4 | 43.13
palm kernel shells | MgO | impregnation | KOH activation at 850°C for 2 h |  | 700 °C for 1.5 h |  |  | 418 | 0.294 |  |  | 22.71% | 25 | 4.5 | 98.14
palm kernel shells | MgO | impregnation | KOH activation at 850°C for 2 h |  | 700 °C for 1.5 h |  |  | 418 | 0.294 |  |  | 22.71% | 50 | 4.5 | 68.66
palm kernel shells | MgO | impregnation | KOH activation at 850°C for 2 h |  | 700 °C for 1.5 h |  |  | 418 | 0.294 |  |  | 22.71% | 75 | 4.5 | 47.53
palm kernel shells | MgO | impregnation | KOH activation at 850°C for 2 h |  | 700 °C for 1.5 h |  |  | 418 | 0.294 |  |  | 22.71% | 25 | 5 | 104.74
palm kernel shells | MgO | impregnation | KOH activation at 850°C for 2 h |  | 700 °C for 1.5 h |  |  | 418 | 0.294 |  |  | 22.71% | 50 | 5 | 74.37
palm kernel shells | MgO | impregnation | KOH activation at 850°C for 2 h |  | 700 °C for 1.5 h |  |  | 418 | 0.294 |  |  | 22.71% | 75 | 5 | 51.93
sugarcane bagasse | MgCl2⋅6H2O | impregnation |  |  | 600 °C for 2 h |  |  | 32.2 | 0.23 |  | 11.7 | 25.47% | 200 | 1 | 174.24 | Biomass ash stabilized MgO adsorbents for CO2 capture application
coffee grounds | MgCl2⋅6H2O | impregnation |  |  | 600 °C for 2 h |  |  | 9.8 | 0.07 |  | 17.07 | 25.23% | 200 | 1 | 69.08
rice husk | MgCl2⋅6H2O | impregnation |  |  | 600 °C for 2 h |  |  | 39.5 | 0.12 |  | 19.4 | 32.22% | 200 | 1 | 200.64
saw dust | MgCl2⋅6H2O | impregnation |  |  | 600 °C for 2 h |  |  | 28.4 | 0.16 |  | 12.05 | 30.33% | 200 | 1 | 100.32
sugarcane bagasse | MgCl2⋅6H2O | impregnation |  |  | 600 °C for 2 h |  |  | 32.2 | 0.23 |  | 11.7 | 25.47% | 25 | 1 | 9.68
coffee grounds | MgCl2⋅6H2O | impregnation |  |  | 600 °C for 2 h |  |  | 9.8 | 0.07 |  | 17.07 | 25.23% | 25 | 1 | 12.32
rice husk | MgCl2⋅6H2O | impregnation |  |  | 600 °C for 2 h |  |  | 39.5 | 0.12 |  | 19.4 | 32.22% | 25 | 1 | 17.16
saw dust | MgCl2⋅6H2O | impregnation |  |  | 600 °C for 2 h |  |  | 28.4 | 0.16 |  | 12.05 | 30.33% | 25 | 1 | 4.84
rice husk | MgCl2⋅6H2O | impregnation |  |  | 600 °C for 2 h |  |  | 43.81 | 0.09 |  |  | 14.46% | 200 | 1 | 111.76
rice husk | MgCl2⋅6H2O | impregnation |  |  | 600 °C for 2 h |  |  | 29.35 | 0.08 |  |  | 46.16% | 200 | 1 | 173.36
rice husk | MgCl2⋅6H2O | impregnation |  |  | 600 °C for 2 h |  |  | 23.84 | 0.08 |  |  | 80.9% | 200 | 1 | 145.64
rambutan peel | Mg (NO3)2·6H2O | impregnation |  |  | 900 °C for 1.5 h | 500 °C for 15 min |  | 504.58 | 0.277 | 0.182 |  | 8.29% | 30 | 1 | 76.78 | Enhancement of CO2 adsorption on biochar sorbent modified by metal incorporation
rambutan peel | MgSO4·7H2O | impregnation |  |  | 900 °C for 1.5 h | 500 °C for 15 min | [5 empty] | 8.29% | 30 | 1 | 69.97
rambutan peel | MgCl2·7H2O | impregnation |  |  | 900 °C for 1.5 h | 500 °C for 15 min | [5 empty] | 8.29% | 30 | 1 | 69.97
rambutan peel | Mg(CH3COO)2·4H2O | impregnation |  |  | 900 °C for 1.5 h | 500 °C for 15 min | [5 empty] | 8.29% | 30 | 1 | 68.15
rambutan peel | Mg (NO3)2·6H2O | impregnation |  |  | 900 °C for 1.5 h | 500 °C for 15 min |  | 504.58 | 0.277 | 0.182 |  | 4.98% | 30 | 1 | 72.28
rambutan peel | Mg (NO3)2·6H2O | impregnation |  |  | 900 °C for 1.5 h | 500 °C for 15 min |  | 504.58 | 0.277 | 0.182 |  | 11.61% | 30 | 1 | 68.65
rambutan peel | Mg (NO3)2·6H2O | impregnation |  |  | 900 °C for 1.5 h | 500 °C for 15 min |  | 504.58 | 0.277 | 0.182 |  | 8.29% | 40 | 1 | 57.02
rambutan peel | Mg (NO3)2·6H2O | impregnation |  |  | 900 °C for 1.5 h | 500 °C for 15 min |  | 504.58 | 0.277 | 0.182 |  | 8.29% | 50 | 1 | 47.11
rambutan peel | Mg (NO3)2·6H2O | impregnation |  |  | 900 °C for 1.5 h | 500 °C for 15 min |  | 504.58 | 0.277 | 0.182 |  | 8.29% | 60 | 1 | 40.66
rambutan peel | Mg (NO3)2·6H2O | impregnation |  |  | 900 °C for 1.5 h | 500 °C for 15 min |  | 504.58 | 0.277 | 0.182 |  | 8.29% | 70 | 1 | 33.75
palm kernel shells | MgO | impregnation | KOH activation at 850°C for 2 h |  | 700 °C for 1.5 h |  |  | 418 | 0.294 |  | 9.1 | 50% | 25 | 5 | 155.36 | A sustainable and economical solution for CO2 capture with biobased carbon materials derived from palm kernel shells
palm kernel shells | MgO | impregnation | KOH activation at 850°C for 2 h |  | 700 °C for 1.5 h |  |  | 418 | 0.294 |  | 9.1 | 50% | 50 | 3 | 95.5
palm kernel shells | MgO | impregnation | KOH activation at 850°C for 2 h |  | 700 °C for 1.5 h |  |  | 418 | 0.294 |  | 9.1 | 50% | 85.36 | 3 | 35.21
palm kernel shells | MgO | impregnation | KOH activation at 850°C for 2 h |  | 700 °C for 1.5 h |  |  | 418 | 0.294 |  | 9.1 | 50% | 75 | 1 | 12.32
palm kernel shells | MgO | impregnation | KOH activation at 850°C for 2 h |  | 700 °C for 1.5 h |  |  | 418 | 0.294 |  | 9.1 | 50% | 75 | 5 | 92.86
palm kernel shells | MgO | impregnation | KOH activation at 850°C for 2 h |  | 700 °C for 1.5 h |  |  | 418 | 0.294 |  | 9.1 | 50% | 25 | 1 | 46.21
palm kernel shells | MgO | impregnation | KOH activation at 850°C for 2 h |  | 700 °C for 1.5 h |  |  | 418 | 0.294 |  | 9.1 | 50% | 50 | 0.17 | 11
palm kernel shells | MgO | impregnation | KOH activation at 850°C for 2 h |  | 700 °C for 1.5 h |  |  | 418 | 0.294 |  | 9.1 | 50% | 14.64 | 3 | 145.23
palm kernel shells | MgO | impregnation | KOH activation at 850°C for 2 h |  | 700 °C for 1.5 h |  |  | 418 | 0.294 |  | 9.1 | 50% | 50 | 5.83 | 118.83
palm kernel shells | MgO | impregnation | KOH activation at 850°C for 2 h |  | 700 °C for 1.5 h |  |  | 418 | 0.294 |  | 9.1 | 50% | 25 | 0.3 | 45.4
palm kernel shells | MgO | impregnation | KOH activation at 850°C for 2 h |  | 700 °C for 1.5 h |  |  | 418 | 0.294 |  | 9.1 | 50% | 25 | 0.8 | 77.4
palm kernel shells | MgO | impregnation | KOH activation at 850°C for 2 h |  | 700 °C for 1.5 h |  |  | 418 | 0.294 |  | 9.1 | 50% | 25 | 1.4 | 98.49
palm kernel shells | MgO | impregnation | KOH activation at 850°C for 2 h |  | 700 °C for 1.5 h |  |  | 418 | 0.294 |  | 9.1 | 50% | 25 | 2.2 | 116.11
palm kernel shells | MgO | impregnation | KOH activation at 850°C for 2 h |  | 700 °C for 1.5 h |  |  | 418 | 0.294 |  | 9.1 | 50% | 25 | 2.8 | 127.6
palm kernel shells | MgO | impregnation | KOH activation at 850°C for 2 h |  | 700 °C for 1.5 h |  |  | 418 | 0.294 |  | 9.1 | 50% | 25 | 3.4 | 136.63
palm kernel shells | MgO | impregnation | KOH activation at 850°C for 2 h |  | 700 °C for 1.5 h |  |  | 418 | 0.294 |  | 9.1 | 50% | 25 | 4.1 | 143.78
palm kernel shells | MgO | impregnation | KOH activation at 850°C for 2 h |  | 700 °C for 1.5 h |  |  | 418 | 0.294 |  | 9.1 | 50% | 25 | 4.7 | 149.48
palm kernel shells | MgO | impregnation | KOH activation at 850°C for 2 h |  | 700 °C for 1.5 h |  |  | 418 | 0.294 |  | 9.1 | 50% | 25 | 5.3 | 155.19
palm kernel shells | MgO | impregnation | KOH activation at 850°C for 2 h |  | 700 °C for 1.5 h |  |  | 418 | 0.294 |  | 9.1 | 50% | 50 | 0.3 | 31.3
palm kernel shells | MgO | impregnation | KOH activation at 850°C for 2 h |  | 700 °C for 1.5 h |  |  | 418 | 0.294 |  | 9.1 | 50% | 50 | 0.8 | 55.44
palm kernel shells | MgO | impregnation | KOH activation at 850°C for 2 h |  | 700 °C for 1.5 h |  |  | 418 | 0.294 |  | 9.1 | 50% | 50 | 1.4 | 71.46
palm kernel shells | MgO | impregnation | KOH activation at 850°C for 2 h |  | 700 °C for 1.5 h |  |  | 418 | 0.294 |  | 9.1 | 50% | 50 | 2.2 | 85.52
palm kernel shells | MgO | impregnation | KOH activation at 850°C for 2 h |  | 700 °C for 1.5 h |  |  | 418 | 0.294 |  | 9.1 | 50% | 50 | 2.8 | 94.87
palm kernel shells | MgO | impregnation | KOH activation at 850°C for 2 h |  | 700 °C for 1.5 h |  |  | 418 | 0.294 |  | 9.1 | 50% | 50 | 3.4 | 102.22
palm kernel shells | MgO | impregnation | KOH activation at 850°C for 2 h |  | 700 °C for 1.5 h |  |  | 418 | 0.294 |  | 9.1 | 50% | 50 | 4.1 | 108.24
palm kernel shells | MgO | impregnation | KOH activation at 850°C for 2 h |  | 700 °C for 1.5 h |  |  | 418 | 0.294 |  | 9.1 | 50% | 50 | 4.7 | 113.14
palm kernel shells | MgO | impregnation | KOH activation at 850°C for 2 h |  | 700 °C for 1.5 h |  |  | 418 | 0.294 |  | 9.1 | 50% | 50 | 5.3 | 117.8
palm kernel shells | MgO | impregnation | KOH activation at 850°C for 2 h |  | 700 °C for 1.5 h |  |  | 418 | 0.294 |  | 9.1 | 50% | 75 | 0.3 | 16.16
palm kernel shells | MgO | impregnation | KOH activation at 850°C for 2 h |  | 700 °C for 1.5 h |  |  | 418 | 0.294 |  | 9.1 | 50% | 75 | 0.8 | 31.5
palm kernel shells | MgO | impregnation | KOH activation at 850°C for 2 h |  | 700 °C for 1.5 h |  |  | 418 | 0.294 |  | 9.1 | 50% | 75 | 1.4 | 43.87
palm kernel shells | MgO | impregnation | KOH activation at 850°C for 2 h |  | 700 °C for 1.5 h |  |  | 418 | 0.294 |  | 9.1 | 50% | 75 | 2.2 | 55.28
palm kernel shells | MgO | impregnation | KOH activation at 850°C for 2 h |  | 700 °C for 1.5 h |  |  | 418 | 0.294 |  | 9.1 | 50% | 75 | 2.8 | 64.47
palm kernel shells | MgO | impregnation | KOH activation at 850°C for 2 h |  | 700 °C for 1.5 h |  |  | 418 | 0.294 |  | 9.1 | 50% | 75 | 3.4 | 72.1
palm kernel shells | MgO | impregnation | KOH activation at 850°C for 2 h |  | 700 °C for 1.5 h |  |  | 418 | 0.294 |  | 9.1 | 50% | 75 | 4.1 | 78.89
palm kernel shells | MgO | impregnation | KOH activation at 850°C for 2 h |  | 700 °C for 1.5 h |  |  | 418 | 0.294 |  | 9.1 | 50% | 75 | 4.7 | 85.68
palm kernel shells | MgO | impregnation | KOH activation at 850°C for 2 h |  | 700 °C for 1.5 h |  |  | 418 | 0.294 |  | 9.1 | 50% | 75 | 5.3 | 92.3
palm kernel shells | MgO | impregnation | KOH activation at 850°C for 2 h |  | 700 °C for 1.5 h |  |  | 418 | 0.294 |  | 9.1 | 50% | 39 | 3.3 | 115.35
sawdust | MgCl2⋅6H2O | impregnation |  |  | fast pyrolysis at 500°C |  |  | 279 | 0.14 |  | 17.1 | 51.3% | 80 | 1 | 204.6465 | Mesoporous Carbon Stabilized MgO Nanoparticles Synthesized by Pyrolysis of MgCl2 Preloaded Waste Biomass for Highly Efficient CO2 Capture
sawdust | MgCl2⋅6H2O | impregnation |  |  | fast pyrolysis at 600°C |  |  | 306 | 0.156 |  | 18.6 | 51.3% | 80 | 1 | 225.7713
sawdust | MgCl2⋅6H2O | impregnation |  |  | fast pyrolysis at 700°C |  |  | 298 | 0.152 |  | 17.8 | 51.3% | 80 | 1 | 230.1723
sawdust | MgCl2⋅6H2O | impregnation |  |  | fast pyrolysis at 600°C |  |  | 306 | 0.156 |  | 18.6 | 51.3% | 50.098 | 1 | 119.3515992
sawdust | MgCl2⋅6H2O | impregnation |  |  | fast pyrolysis at 600°C |  |  | 306 | 0.156 |  | 18.6 | 51.3% | 51.329 | 1 | 129.1768317
sawdust | MgCl2⋅6H2O | impregnation |  |  | fast pyrolysis at 600°C |  |  | 306 | 0.156 |  | 18.6 | 51.3% | 53.09 | 1 | 139.0020642
sawdust | MgCl2⋅6H2O | impregnation |  |  | fast pyrolysis at 600°C |  |  | 306 | 0.156 |  | 18.6 | 51.3% | 54.852 | 1 | 147.7354086
sawdust | MgCl2⋅6H2O | impregnation |  |  | fast pyrolysis at 600°C |  |  | 306 | 0.156 |  | 18.6 | 51.3% | 56.083 | 1 | 156.7420551
sawdust | MgCl2⋅6H2O | impregnation |  |  | fast pyrolysis at 600°C |  |  | 306 | 0.156 |  | 18.6 | 51.3% | 57.844 | 1 | 166.5672876
sawdust | MgCl2⋅6H2O | impregnation |  |  | fast pyrolysis at 600°C |  |  | 306 | 0.156 |  | 18.6 | 51.3% | 59.606 | 1 | 176.1196581
sawdust | MgCl2⋅6H2O | impregnation |  |  | fast pyrolysis at 600°C |  |  | 306 | 0.156 |  | 18.6 | 51.3% | 61.013 | 1 | 186.2173125
sawdust | MgCl2⋅6H2O | impregnation |  |  | fast pyrolysis at 600°C |  |  | 306 | 0.156 |  | 18.6 | 51.3% | 62.598 | 1 | 196.178976
sawdust | MgCl2⋅6H2O | impregnation |  |  | fast pyrolysis at 600°C |  |  | 306 | 0.156 |  | 18.6 | 51.3% | 63.828 | 1 | 206.4135015
sawdust | MgCl2⋅6H2O | impregnation |  |  | fast pyrolysis at 600°C |  |  | 306 | 0.156 |  | 18.6 | 51.3% | 67.18 | 1 | 216.6484671
sawdust | MgCl2⋅6H2O | impregnation |  |  | fast pyrolysis at 600°C |  |  | 306 | 0.156 |  | 18.6 | 51.3% | 70.531 | 1 | 227.8384497
sawdust | MgCl2⋅6H2O | impregnation |  |  | fast pyrolysis at 600°C |  |  | 306 | 0.156 |  | 18.6 | 51.3% | 77.597 | 1 | 234.7990713
sawdust | MgCl2⋅6H2O | impregnation |  |  | fast pyrolysis at 600°C |  |  | 306 | 0.156 |  | 18.6 | 51.3% | 84.137 | 1 | 233.9813655
sawdust | MgCl2⋅6H2O | impregnation |  |  | fast pyrolysis at 600°C |  |  | 306 | 0.156 |  | 18.6 | 51.3% | 91.211 | 1 | 227.5691085
sawdust | MgCl2⋅6H2O | impregnation |  |  | fast pyrolysis at 600°C |  |  | 306 | 0.156 |  | 18.6 | 51.3% | 97.755 | 1 | 220.2018345
sawdust | MgCl2⋅6H2O | impregnation |  |  | fast pyrolysis at 600°C |  |  | 306 | 0.156 |  | 18.6 | 51.3% | 104.832 | 1 | 210.2419314
sawdust | MgCl2⋅6H2O | impregnation |  |  | fast pyrolysis at 600°C |  |  | 306 | 0.156 |  | 18.6 | 51.3% | 111.378 | 1 | 199.0537092
sawdust | MgCl2⋅6H2O | impregnation |  |  | fast pyrolysis at 600°C |  |  | 306 | 0.156 |  | 18.6 | 51.3% | 118.454 | 1 | 189.775521
sawdust | MgCl2⋅6H2O | impregnation |  |  | fast pyrolysis at 600°C |  |  | 306 | 0.156 |  | 18.6 | 51.3% | 125.177 | 1 | 179.6791869
sawdust | MgCl2⋅6H2O | impregnation |  |  | fast pyrolysis at 600°C |  |  | 306 | 0.156 |  | 18.6 | 51.3% | 132.168 | 1 | 169.4200158
sawdust | MgCl2⋅6H2O | impregnation |  |  | fast pyrolysis at 600°C |  |  | 306 | 0.156 |  | 18.6 | 51.3% | 139.118 | 1 | 159.8905305
sawdust | MgCl2⋅6H2O | impregnation |  |  | fast pyrolysis at 600°C |  |  | 306 | 0.156 |  | 18.6 | 51.3% | 145.698 | 1 | 151.7090715
sawdust | MgCl2⋅6H2O | impregnation |  |  | fast pyrolysis at 600°C |  |  | 306 | 0.156 |  | 18.6 | 51.3% | 152.419 | 1 | 143.7960735
sawdust | MgCl2⋅6H2O | impregnation |  |  | fast pyrolysis at 600°C |  |  | 306 | 0.156 |  | 18.6 | 51.3% | 159.317 | 1 | 136.0872819
sawdust | MgCl2⋅6H2O | impregnation |  |  | fast pyrolysis at 600°C |  |  | 306 | 0.156 |  | 18.6 | 51.3% | 166.436 | 1 | 129.6411372
sawdust | MgCl2⋅6H2O | impregnation |  |  | fast pyrolysis at 600°C |  |  | 306 | 0.156 |  | 18.6 | 51.3% | 172.979 | 1 | 123.2288802
sawdust | MgCl2⋅6H2O | impregnation |  |  | fast pyrolysis at 600°C |  |  | 306 | 0.156 |  | 18.6 | 51.3% | 179.744 | 1 | 117.3284595
sawdust | MgCl2⋅6H2O | impregnation |  |  | fast pyrolysis at 600°C |  |  | 306 | 0.156 |  | 18.6 | 51.3% | 186.464 | 1 | 111.8712195
sawdust | MgCl2⋅6H2O | impregnation |  |  | fast pyrolysis at 600°C |  |  | 306 | 0.156 |  | 18.6 | 51.3% | 193.448 | 1 | 107.0283591
sawdust | MgCl2⋅6H2O | impregnation |  |  | fast pyrolysis at 600°C |  |  | 306 | 0.156 |  | 18.6 | 51.3% | 200.521 | 1 | 102.2537142
sawdust | MgCl2⋅6H2O | impregnation |  |  | fast pyrolysis at 600°C |  |  | 306 | 0.156 |  | 18.6 | 51.3% | 207.152 | 1 | 97.8883623
sawdust | MgCl2⋅6H2O | impregnation |  |  | fast pyrolysis at 600°C |  |  | 306 | 0.156 |  | 18.6 | 51.3% | 213.959 | 1 | 93.9323034
sawdust | MgCl2⋅6H2O | impregnation |  |  | fast pyrolysis at 600°C |  |  | 306 | 0.156 |  | 18.6 | 51.3% | 220.944 | 1 | 89.908029
sawdust | MgCl2⋅6H2O | impregnation |  |  | fast pyrolysis at 600°C |  |  | 306 | 0.156 |  | 18.6 | 51.3% | 227.751 | 1 | 86.5659096
sawdust | MgCl2⋅6H2O | impregnation |  |  | fast pyrolysis at 600°C |  |  | 306 | 0.156 |  | 18.6 | 51.3% | 234.646 | 1 | 82.9513683
sawdust | MgCl2⋅6H2O | impregnation |  |  | fast pyrolysis at 600°C |  |  | 306 | 0.156 |  | 18.6 | 51.3% | 241.099 | 1 | 79.8138954
sawdust | MgCl2⋅6H2O | impregnation |  |  | fast pyrolysis at 600°C |  |  | 306 | 0.156 |  | 18.6 | 51.3% | 247.994 | 1 | 76.744638
sawdust | MgCl2⋅6H2O | impregnation |  |  | fast pyrolysis at 600°C |  |  | 306 | 0.156 |  | 18.6 | 51.3% | 254.978 | 1 | 73.6076052
sawdust | MgCl2⋅6H2O | impregnation |  |  | fast pyrolysis at 600°C |  |  | 306 | 0.156 |  | 18.6 | 51.3% | 261.519 | 1 | 71.1527274
sawdust | MgCl2⋅6H2O | impregnation |  |  | fast pyrolysis at 600°C |  |  | 306 | 0.156 |  | 18.6 | 51.3% | 268.877 | 1 | 67.6627344
sawdust | MgCl2⋅6H2O | impregnation |  |  | fast pyrolysis at 600°C |  |  | 306 | 0.156 |  | 18.6 | 51.3% | 275.503 | 1 | 65.4287868
sawdust | MgCl2⋅6H2O | impregnation |  |  | fast pyrolysis at 600°C |  |  | 306 | 0.156 |  | 18.6 | 51.3% | 282.52 | 1 | 63.1090197
sawdust | MgCl2⋅6H2O | impregnation |  |  | fast pyrolysis at 600°C |  |  | 306 | 0.156 |  | 18.6 | 51.3% | 289.111 | 1 | 60.6013299
Wheat straw | MgCl2⋅6H2O | Hydrothermal co-precipitation | KOH activation at 700°C for 2 h |  | microwave heating at 160 °C for 1 h | 600 °C for 2 h |  | 1453 | 0.75 | 0.56 |  | 19.82% | 0 | 0.03 | 21.1248 | Hierarchically porous MgO/biochar composites for efficient CO2 capture: structure, performance and mechanism
Wheat straw | MgCl2⋅6H2O | Hydrothermal co-precipitation | KOH activation at 700°C for 2 h |  | microwave heating at 160 °C for 1 h | 600 °C for 2 h |  | 1453 | 0.75 | 0.56 |  | 19.82% | 0 | 0.05 | 34.7679
Wheat straw | MgCl2⋅6H2O | Hydrothermal co-precipitation | KOH activation at 700°C for 2 h |  | microwave heating at 160 °C for 1 h | 600 °C for 2 h |  | 1453 | 0.75 | 0.56 |  | 19.82% | 0 | 0.08 | 44.4501
Wheat straw | MgCl2⋅6H2O | Hydrothermal co-precipitation | KOH activation at 700°C for 2 h |  | microwave heating at 160 °C for 1 h | 600 °C for 2 h |  | 1453 | 0.75 | 0.56 |  | 19.82% | 0 | 0.1 | 60.7338
Wheat straw | MgCl2⋅6H2O | Hydrothermal co-precipitation | KOH activation at 700°C for 2 h |  | microwave heating at 160 °C for 1 h | 600 °C for 2 h |  | 1453 | 0.75 | 0.56 |  | 19.82% | 0 | 0.13 | 72.6165
Wheat straw | MgCl2⋅6H2O | Hydrothermal co-precipitation | KOH activation at 700°C for 2 h |  | microwave heating at 160 °C for 1 h | 600 °C for 2 h |  | 1453 | 0.75 | 0.56 |  | 19.82% | 0 | 0.15 | 82.7388
Wheat straw | MgCl2⋅6H2O | Hydrothermal co-precipitation | KOH activation at 700°C for 2 h |  | microwave heating at 160 °C for 1 h | 600 °C for 2 h |  | 1453 | 0.75 | 0.56 |  | 19.82% | 0 | 0.18 | 91.5408
Wheat straw | MgCl2⋅6H2O | Hydrothermal co-precipitation | KOH activation at 700°C for 2 h |  | microwave heating at 160 °C for 1 h | 600 °C for 2 h |  | 1453 | 0.75 | 0.56 |  | 19.82% | 0 | 0.21 | 100.3428
Wheat straw | MgCl2⋅6H2O | Hydrothermal co-precipitation | KOH activation at 700°C for 2 h |  | microwave heating at 160 °C for 1 h | 600 °C for 2 h |  | 1453 | 0.75 | 0.56 |  | 19.82% | 0 | 0.23 | 109.5849
Wheat straw | MgCl2⋅6H2O | Hydrothermal co-precipitation | KOH activation at 700°C for 2 h |  | microwave heating at 160 °C for 1 h | 600 °C for 2 h |  | 1453 | 0.75 | 0.56 |  | 19.82% | 0 | 0.26 | 117.5067
Wheat straw | MgCl2⋅6H2O | Hydrothermal co-precipitation | KOH activation at 700°C for 2 h |  | microwave heating at 160 °C for 1 h | 600 °C for 2 h |  | 1453 | 0.75 | 0.56 |  | 19.82% | 0 | 0.28 | 125.4285
Wheat straw | MgCl2⋅6H2O | Hydrothermal co-precipitation | KOH activation at 700°C for 2 h |  | microwave heating at 160 °C for 1 h | 600 °C for 2 h |  | 1453 | 0.75 | 0.56 |  | 19.82% | 0 | 0.31 | 132.4701
Wheat straw | MgCl2⋅6H2O | Hydrothermal co-precipitation | KOH activation at 700°C for 2 h |  | microwave heating at 160 °C for 1 h | 600 °C for 2 h |  | 1453 | 0.75 | 0.56 |  | 19.82% | 0 | 0.33 | 139.5117
Wheat straw | MgCl2⋅6H2O | Hydrothermal co-precipitation | KOH activation at 700°C for 2 h |  | microwave heating at 160 °C for 1 h | 600 °C for 2 h |  | 1453 | 0.75 | 0.56 |  | 19.82% | 0 | 0.36 | 144.7929
Wheat straw | MgCl2⋅6H2O | Hydrothermal co-precipitation | KOH activation at 700°C for 2 h |  | microwave heating at 160 °C for 1 h | 600 °C for 2 h |  | 1453 | 0.75 | 0.56 |  | 19.82% | 0 | 0.38 | 151.8345
Wheat straw | MgCl2⋅6H2O | Hydrothermal co-precipitation | KOH activation at 700°C for 2 h |  | microwave heating at 160 °C for 1 h | 600 °C for 2 h |  | 1453 | 0.75 | 0.56 |  | 19.82% | 0 | 0.41 | 159.7563
Wheat straw | MgCl2⋅6H2O | Hydrothermal co-precipitation | KOH activation at 700°C for 2 h |  | microwave heating at 160 °C for 1 h | 600 °C for 2 h |  | 1453 | 0.75 | 0.56 |  | 19.82% | 0 | 0.43 | 167.238
Wheat straw | MgCl2⋅6H2O | Hydrothermal co-precipitation | KOH activation at 700°C for 2 h |  | microwave heating at 160 °C for 1 h | 600 °C for 2 h |  | 1453 | 0.75 | 0.56 |  | 19.82% | 0 | 0.46 | 174.2796
Wheat straw | MgCl2⋅6H2O | Hydrothermal co-precipitation | KOH activation at 700°C for 2 h |  | microwave heating at 160 °C for 1 h | 600 °C for 2 h |  | 1453 | 0.75 | 0.56 |  | 19.82% | 0 | 0.48 | 180.0009
Wheat straw | MgCl2⋅6H2O | Hydrothermal co-precipitation | KOH activation at 700°C for 2 h |  | microwave heating at 160 °C for 1 h | 600 °C for 2 h |  | 1453 | 0.75 | 0.56 |  | 19.82% | 0 | 0.51 | 186.6024
Wheat straw | MgCl2⋅6H2O | Hydrothermal co-precipitation | KOH activation at 700°C for 2 h |  | microwave heating at 160 °C for 1 h | 600 °C for 2 h |  | 1453 | 0.75 | 0.56 |  | 19.82% | 0 | 0.53 | 194.0841
Wheat straw | MgCl2⋅6H2O | Hydrothermal co-precipitation | KOH activation at 700°C for 2 h |  | microwave heating at 160 °C for 1 h | 600 °C for 2 h |  | 1453 | 0.75 | 0.56 |  | 19.82% | 0 | 0.56 | 201.1257
Wheat straw | MgCl2⋅6H2O | Hydrothermal co-precipitation | KOH activation at 700°C for 2 h |  | microwave heating at 160 °C for 1 h | 600 °C for 2 h |  | 1453 | 0.75 | 0.56 |  | 19.82% | 0 | 0.58 | 205.9668
Wheat straw | MgCl2⋅6H2O | Hydrothermal co-precipitation | KOH activation at 700°C for 2 h |  | microwave heating at 160 °C for 1 h | 600 °C for 2 h |  | 1453 | 0.75 | 0.56 |  | 19.82% | 0 | 0.61 | 212.5683
Wheat straw | MgCl2⋅6H2O | Hydrothermal co-precipitation | KOH activation at 700°C for 2 h |  | microwave heating at 160 °C for 1 h | 600 °C for 2 h |  | 1453 | 0.75 | 0.56 |  | 19.82% | 0 | 0.64 | 219.6099
Wheat straw | MgCl2⋅6H2O | Hydrothermal co-precipitation | KOH activation at 700°C for 2 h |  | microwave heating at 160 °C for 1 h | 600 °C for 2 h |  | 1453 | 0.75 | 0.56 |  | 19.82% | 0 | 0.66 | 225.3312
Wheat straw | MgCl2⋅6H2O | Hydrothermal co-precipitation | KOH activation at 700°C for 2 h |  | microwave heating at 160 °C for 1 h | 600 °C for 2 h |  | 1453 | 0.75 | 0.56 |  | 19.82% | 0 | 0.69 | 231.0525
Wheat straw | MgCl2⋅6H2O | Hydrothermal co-precipitation | KOH activation at 700°C for 2 h |  | microwave heating at 160 °C for 1 h | 600 °C for 2 h |  | 1453 | 0.75 | 0.56 |  | 19.82% | 0 | 0.71 | 235.4535
Wheat straw | MgCl2⋅6H2O | Hydrothermal co-precipitation | KOH activation at 700°C for 2 h |  | microwave heating at 160 °C for 1 h | 600 °C for 2 h |  | 1453 | 0.75 | 0.56 |  | 19.82% | 0 | 0.74 | 240.2946
Wheat straw | MgCl2⋅6H2O | Hydrothermal co-precipitation | KOH activation at 700°C for 2 h |  | microwave heating at 160 °C for 1 h | 600 °C for 2 h |  | 1453 | 0.75 | 0.56 |  | 19.82% | 0 | 0.76 | 245.1357
Wheat straw | MgCl2⋅6H2O | Hydrothermal co-precipitation | KOH activation at 700°C for 2 h |  | microwave heating at 160 °C for 1 h | 600 °C for 2 h |  | 1453 | 0.75 | 0.56 |  | 19.82% | 0 | 0.79 | 252.6174
Wheat straw | MgCl2⋅6H2O | Hydrothermal co-precipitation | KOH activation at 700°C for 2 h |  | microwave heating at 160 °C for 1 h | 600 °C for 2 h |  | 1453 | 0.75 | 0.56 |  | 19.82% | 0 | 0.81 | 256.5783
Wheat straw | MgCl2⋅6H2O | Hydrothermal co-precipitation | KOH activation at 700°C for 2 h |  | microwave heating at 160 °C for 1 h | 600 °C for 2 h |  | 1453 | 0.75 | 0.56 |  | 19.82% | 0 | 0.84 | 260.9793
Wheat straw | MgCl2⋅6H2O | Hydrothermal co-precipitation | KOH activation at 700°C for 2 h |  | microwave heating at 160 °C for 1 h | 600 °C for 2 h |  | 1453 | 0.75 | 0.56 |  | 19.82% | 0 | 0.86 | 264.9402
Wheat straw | MgCl2⋅6H2O | Hydrothermal co-precipitation | KOH activation at 700°C for 2 h |  | microwave heating at 160 °C for 1 h | 600 °C for 2 h |  | 1453 | 0.75 | 0.56 |  | 19.82% | 0 | 0.89 | 268.9011
Wheat straw | MgCl2⋅6H2O | Hydrothermal co-precipitation | KOH activation at 700°C for 2 h |  | microwave heating at 160 °C for 1 h | 600 °C for 2 h |  | 1453 | 0.75 | 0.56 |  | 19.82% | 0 | 0.91 | 276.3828
Wheat straw | MgCl2⋅6H2O | Hydrothermal co-precipitation | KOH activation at 700°C for 2 h |  | microwave heating at 160 °C for 1 h | 600 °C for 2 h |  | 1453 | 0.75 | 0.56 |  | 19.82% | 0 | 0.94 | 280.3437
Wheat straw | MgCl2⋅6H2O | Hydrothermal co-precipitation | KOH activation at 700°C for 2 h |  | microwave heating at 160 °C for 1 h | 600 °C for 2 h |  | 1453 | 0.75 | 0.56 |  | 19.82% | 0 | 0.96 | 284.3046
Wheat straw | MgCl2⋅6H2O | Hydrothermal co-precipitation | KOH activation at 700°C for 2 h |  | microwave heating at 160 °C for 1 h | 600 °C for 2 h |  | 1453 | 0.75 | 0.56 |  | 19.82% | 0 | 0.99 | 288.2655
Wheat straw | MgCl2⋅6H2O | Hydrothermal co-precipitation | KOH activation at 700°C for 2 h |  | microwave heating at 160 °C for 1 h | 600 °C for 2 h |  | 1453 | 0.75 | 0.56 |  | 19.82% | 0 | 1 | 292.67
Wheat straw | MgCl2⋅6H2O | Hydrothermal co-precipitation | KOH activation at 700°C for 2 h |  | microwave heating at 160 °C for 1 h | 600 °C for 2 h |  | 793 | 0.54 | 0.29 |  | 99.1% | 0 | 0.05 | 23.7654
Wheat straw | MgCl2⋅6H2O | Hydrothermal co-precipitation | KOH activation at 700°C for 2 h |  | microwave heating at 160 °C for 1 h | 600 °C for 2 h |  | 793 | 0.54 | 0.29 |  | 99.1% | 0 | 0.13 | 40.4892
Wheat straw | MgCl2⋅6H2O | Hydrothermal co-precipitation | KOH activation at 700°C for 2 h |  | microwave heating at 160 °C for 1 h | 600 °C for 2 h |  | 793 | 0.54 | 0.29 |  | 99.1% | 0 | 0.16 | 46.6506
Wheat straw | MgCl2⋅6H2O | Hydrothermal co-precipitation | KOH activation at 700°C for 2 h |  | microwave heating at 160 °C for 1 h | 600 °C for 2 h |  | 793 | 0.54 | 0.29 |  | 99.1% | 0 | 0.18 | 51.0516
Wheat straw | MgCl2⋅6H2O | Hydrothermal co-precipitation | KOH activation at 700°C for 2 h |  | microwave heating at 160 °C for 1 h | 600 °C for 2 h |  | 793 | 0.54 | 0.29 |  | 99.1% | 0 | 0.21 | 56.3328
Wheat straw | MgCl2⋅6H2O | Hydrothermal co-precipitation | KOH activation at 700°C for 2 h |  | microwave heating at 160 °C for 1 h | 600 °C for 2 h |  | 793 | 0.54 | 0.29 |  | 99.1% | 0 | 0.23 | 60.2937
Wheat straw | MgCl2⋅6H2O | Hydrothermal co-precipitation | KOH activation at 700°C for 2 h |  | microwave heating at 160 °C for 1 h | 600 °C for 2 h |  | 793 | 0.54 | 0.29 |  | 99.1% | 0 | 0.26 | 64.2546
Wheat straw | MgCl2⋅6H2O | Hydrothermal co-precipitation | KOH activation at 700°C for 2 h |  | microwave heating at 160 °C for 1 h | 600 °C for 2 h |  | 793 | 0.54 | 0.29 |  | 99.1% | 0 | 0.28 | 67.7754
Wheat straw | MgCl2⋅6H2O | Hydrothermal co-precipitation | KOH activation at 700°C for 2 h |  | microwave heating at 160 °C for 1 h | 600 °C for 2 h |  | 793 | 0.54 | 0.29 |  | 99.1% | 0 | 0.31 | 71.7363
Wheat straw | MgCl2⋅6H2O | Hydrothermal co-precipitation | KOH activation at 700°C for 2 h |  | microwave heating at 160 °C for 1 h | 600 °C for 2 h |  | 793 | 0.54 | 0.29 |  | 99.1% | 0 | 0.33 | 74.817
Wheat straw | MgCl2⋅6H2O | Hydrothermal co-precipitation | KOH activation at 700°C for 2 h |  | microwave heating at 160 °C for 1 h | 600 °C for 2 h |  | 793 | 0.54 | 0.29 |  | 99.1% | 0 | 0.36 | 78.3378
Wheat straw | MgCl2⋅6H2O | Hydrothermal co-precipitation | KOH activation at 700°C for 2 h |  | microwave heating at 160 °C for 1 h | 600 °C for 2 h |  | 793 | 0.54 | 0.29 |  | 99.1% | 0 | 0.38 | 81.4185
Wheat straw | MgCl2⋅6H2O | Hydrothermal co-precipitation | KOH activation at 700°C for 2 h |  | microwave heating at 160 °C for 1 h | 600 °C for 2 h |  | 793 | 0.54 | 0.29 |  | 99.1% | 0 | 0.41 | 84.4992
Wheat straw | MgCl2⋅6H2O | Hydrothermal co-precipitation | KOH activation at 700°C for 2 h |  | microwave heating at 160 °C for 1 h | 600 °C for 2 h |  | 793 | 0.54 | 0.29 |  | 99.1% | 0 | 0.43 | 86.6997
Wheat straw | MgCl2⋅6H2O | Hydrothermal co-precipitation | KOH activation at 700°C for 2 h |  | microwave heating at 160 °C for 1 h | 600 °C for 2 h |  | 793 | 0.54 | 0.29 |  | 99.1% | 0 | 0.46 | 89.7804
Wheat straw | MgCl2⋅6H2O | Hydrothermal co-precipitation | KOH activation at 700°C for 2 h |  | microwave heating at 160 °C for 1 h | 600 °C for 2 h |  | 793 | 0.54 | 0.29 |  | 99.1% | 0 | 0.48 | 92.8611
Wheat straw | MgCl2⋅6H2O | Hydrothermal co-precipitation | KOH activation at 700°C for 2 h |  | microwave heating at 160 °C for 1 h | 600 °C for 2 h |  | 793 | 0.54 | 0.29 |  | 99.1% | 0 | 0.51 | 95.5017
Wheat straw | MgCl2⋅6H2O | Hydrothermal co-precipitation | KOH activation at 700°C for 2 h |  | microwave heating at 160 °C for 1 h | 600 °C for 2 h |  | 793 | 0.54 | 0.29 |  | 99.1% | 0 | 0.53 | 97.2621
Wheat straw | MgCl2⋅6H2O | Hydrothermal co-precipitation | KOH activation at 700°C for 2 h |  | microwave heating at 160 °C for 1 h | 600 °C for 2 h |  | 793 | 0.54 | 0.29 |  | 99.1% | 0 | 0.56 | 100.3428
Wheat straw | MgCl2⋅6H2O | Hydrothermal co-precipitation | KOH activation at 700°C for 2 h |  | microwave heating at 160 °C for 1 h | 600 °C for 2 h |  | 793 | 0.54 | 0.29 |  | 99.1% | 0 | 0.59 | 103.4235
Wheat straw | MgCl2⋅6H2O | Hydrothermal co-precipitation | KOH activation at 700°C for 2 h |  | microwave heating at 160 °C for 1 h | 600 °C for 2 h |  | 793 | 0.54 | 0.29 |  | 99.1% | 0 | 0.61 | 106.0641
Wheat straw | MgCl2⋅6H2O | Hydrothermal co-precipitation | KOH activation at 700°C for 2 h |  | microwave heating at 160 °C for 1 h | 600 °C for 2 h |  | 793 | 0.54 | 0.29 |  | 99.1% | 0 | 0.64 | 108.7047
Wheat straw | MgCl2⋅6H2O | Hydrothermal co-precipitation | KOH activation at 700°C for 2 h |  | microwave heating at 160 °C for 1 h | 600 °C for 2 h |  | 793 | 0.54 | 0.29 |  | 99.1% | 0 | 0.66 | 111.3453
Wheat straw | MgCl2⋅6H2O | Hydrothermal co-precipitation | KOH activation at 700°C for 2 h |  | microwave heating at 160 °C for 1 h | 600 °C for 2 h |  | 793 | 0.54 | 0.29 |  | 99.1% | 0 | 0.69 | 113.9859
Wheat straw | MgCl2⋅6H2O | Hydrothermal co-precipitation | KOH activation at 700°C for 2 h |  | microwave heating at 160 °C for 1 h | 600 °C for 2 h |  | 793 | 0.54 | 0.29 |  | 99.1% | 0 | 0.71 | 117.5067
Wheat straw | MgCl2⋅6H2O | Hydrothermal co-precipitation | KOH activation at 700°C for 2 h |  | microwave heating at 160 °C for 1 h | 600 °C for 2 h |  | 793 | 0.54 | 0.29 |  | 99.1% | 0 | 0.74 | 120.1473
Wheat straw | MgCl2⋅6H2O | Hydrothermal co-precipitation | KOH activation at 700°C for 2 h |  | microwave heating at 160 °C for 1 h | 600 °C for 2 h |  | 793 | 0.54 | 0.29 |  | 99.1% | 0 | 0.76 | 122.3478
Wheat straw | MgCl2⋅6H2O | Hydrothermal co-precipitation | KOH activation at 700°C for 2 h |  | microwave heating at 160 °C for 1 h | 600 °C for 2 h |  | 793 | 0.54 | 0.29 |  | 99.1% | 0 | 0.79 | 124.9884
Wheat straw | MgCl2⋅6H2O | Hydrothermal co-precipitation | KOH activation at 700°C for 2 h |  | microwave heating at 160 °C for 1 h | 600 °C for 2 h |  | 793 | 0.54 | 0.29 |  | 99.1% | 0 | 0.81 | 127.629
Wheat straw | MgCl2⋅6H2O | Hydrothermal co-precipitation | KOH activation at 700°C for 2 h |  | microwave heating at 160 °C for 1 h | 600 °C for 2 h |  | 793 | 0.54 | 0.29 |  | 99.1% | 0 | 0.84 | 130.2696
Wheat straw | MgCl2⋅6H2O | Hydrothermal co-precipitation | KOH activation at 700°C for 2 h |  | microwave heating at 160 °C for 1 h | 600 °C for 2 h |  | 793 | 0.54 | 0.29 |  | 99.1% | 0 | 0.86 | 133.3503
Wheat straw | MgCl2⋅6H2O | Hydrothermal co-precipitation | KOH activation at 700°C for 2 h |  | microwave heating at 160 °C for 1 h | 600 °C for 2 h |  | 793 | 0.54 | 0.29 |  | 99.1% | 0 | 0.89 | 135.9909
Wheat straw | MgCl2⋅6H2O | Hydrothermal co-precipitation | KOH activation at 700°C for 2 h |  | microwave heating at 160 °C for 1 h | 600 °C for 2 h |  | 793 | 0.54 | 0.29 |  | 99.1% | 0 | 0.91 | 137.7513
Wheat straw | MgCl2⋅6H2O | Hydrothermal co-precipitation | KOH activation at 700°C for 2 h |  | microwave heating at 160 °C for 1 h | 600 °C for 2 h |  | 793 | 0.54 | 0.29 |  | 99.1% | 0 | 0.94 | 139.9518
Wheat straw | MgCl2⋅6H2O | Hydrothermal co-precipitation | KOH activation at 700°C for 2 h |  | microwave heating at 160 °C for 1 h | 600 °C for 2 h |  | 793 | 0.54 | 0.29 |  | 99.1% | 0 | 0.97 | 142.5924
Wheat straw | MgCl2⋅6H2O | Hydrothermal co-precipitation | KOH activation at 700°C for 2 h |  | microwave heating at 160 °C for 1 h | 600 °C for 2 h |  | 793 | 0.54 | 0.29 |  | 99.1% | 0 | 0.99 | 145.6731
Wheat straw | MgCl2⋅6H2O | Hydrothermal co-precipitation | KOH activation at 700°C for 2 h |  | microwave heating at 160 °C for 1 h | 600 °C for 2 h |  | 793 | 0.54 | 0.29 |  | 99.1% | 0 | 1 | 148.75
Wheat straw | MgCl2⋅6H2O | Hydrothermal co-precipitation | KOH activation at 700°C for 2 h |  | microwave heating at 160 °C for 1 h | 600 °C for 2 h |  | 793 | 0.54 | 0.29 |  | 99.1% | 25 | 0.03 | 1.3203
Wheat straw | MgCl2⋅6H2O | Hydrothermal co-precipitation | KOH activation at 700°C for 2 h |  | microwave heating at 160 °C for 1 h | 600 °C for 2 h |  | 793 | 0.54 | 0.29 |  | 99.1% | 25 | 0.05 | 7.0416
Wheat straw | MgCl2⋅6H2O | Hydrothermal co-precipitation | KOH activation at 700°C for 2 h |  | microwave heating at 160 °C for 1 h | 600 °C for 2 h |  | 793 | 0.54 | 0.29 |  | 99.1% | 25 | 0.08 | 11.4426
Wheat straw | MgCl2⋅6H2O | Hydrothermal co-precipitation | KOH activation at 700°C for 2 h |  | microwave heating at 160 °C for 1 h | 600 °C for 2 h |  | 793 | 0.54 | 0.29 |  | 99.1% | 25 | 0.1 | 15.4035
Wheat straw | MgCl2⋅6H2O | Hydrothermal co-precipitation | KOH activation at 700°C for 2 h |  | microwave heating at 160 °C for 1 h | 600 °C for 2 h |  | 793 | 0.54 | 0.29 |  | 99.1% | 25 | 0.13 | 18.4842
Wheat straw | MgCl2⋅6H2O | Hydrothermal co-precipitation | KOH activation at 700°C for 2 h |  | microwave heating at 160 °C for 1 h | 600 °C for 2 h |  | 793 | 0.54 | 0.29 |  | 99.1% | 25 | 0.15 | 22.4451
Wheat straw | MgCl2⋅6H2O | Hydrothermal co-precipitation | KOH activation at 700°C for 2 h |  | microwave heating at 160 °C for 1 h | 600 °C for 2 h |  | 793 | 0.54 | 0.29 |  | 99.1% | 25 | 0.18 | 25.9659
Wheat straw | MgCl2⋅6H2O | Hydrothermal co-precipitation | KOH activation at 700°C for 2 h |  | microwave heating at 160 °C for 1 h | 600 °C for 2 h |  | 793 | 0.54 | 0.29 |  | 99.1% | 25 | 0.2 | 29.4867
Wheat straw | MgCl2⋅6H2O | Hydrothermal co-precipitation | KOH activation at 700°C for 2 h |  | microwave heating at 160 °C for 1 h | 600 °C for 2 h |  | 793 | 0.54 | 0.29 |  | 99.1% | 25 | 0.23 | 33.0075
Wheat straw | MgCl2⋅6H2O | Hydrothermal co-precipitation | KOH activation at 700°C for 2 h |  | microwave heating at 160 °C for 1 h | 600 °C for 2 h |  | 793 | 0.54 | 0.29 |  | 99.1% | 25 | 0.25 | 36.9684
Wheat straw | MgCl2⋅6H2O | Hydrothermal co-precipitation | KOH activation at 700°C for 2 h |  | microwave heating at 160 °C for 1 h | 600 °C for 2 h |  | 793 | 0.54 | 0.29 |  | 99.1% | 25 | 0.28 | 39.609
Wheat straw | MgCl2⋅6H2O | Hydrothermal co-precipitation | KOH activation at 700°C for 2 h |  | microwave heating at 160 °C for 1 h | 600 °C for 2 h |  | 793 | 0.54 | 0.29 |  | 99.1% | 25 | 0.31 | 42.6897
Wheat straw | MgCl2⋅6H2O | Hydrothermal co-precipitation | KOH activation at 700°C for 2 h |  | microwave heating at 160 °C for 1 h | 600 °C for 2 h |  | 793 | 0.54 | 0.29 |  | 99.1% | 25 | 0.33 | 45.3303
Wheat straw | MgCl2⋅6H2O | Hydrothermal co-precipitation | KOH activation at 700°C for 2 h |  | microwave heating at 160 °C for 1 h | 600 °C for 2 h |  | 793 | 0.54 | 0.29 |  | 99.1% | 25 | 0.36 | 47.9709
Wheat straw | MgCl2⋅6H2O | Hydrothermal co-precipitation | KOH activation at 700°C for 2 h |  | microwave heating at 160 °C for 1 h | 600 °C for 2 h |  | 793 | 0.54 | 0.29 |  | 99.1% | 25 | 0.38 | 50.6115
Wheat straw | MgCl2⋅6H2O | Hydrothermal co-precipitation | KOH activation at 700°C for 2 h |  | microwave heating at 160 °C for 1 h | 600 °C for 2 h |  | 793 | 0.54 | 0.29 |  | 99.1% | 25 | 0.41 | 53.2521
Wheat straw | MgCl2⋅6H2O | Hydrothermal co-precipitation | KOH activation at 700°C for 2 h |  | microwave heating at 160 °C for 1 h | 600 °C for 2 h |  | 793 | 0.54 | 0.29 |  | 99.1% | 25 | 0.43 | 56.3328
Wheat straw | MgCl2⋅6H2O | Hydrothermal co-precipitation | KOH activation at 700°C for 2 h |  | microwave heating at 160 °C for 1 h | 600 °C for 2 h |  | 793 | 0.54 | 0.29 |  | 99.1% | 25 | 0.46 | 59.4135
Wheat straw | MgCl2⋅6H2O | Hydrothermal co-precipitation | KOH activation at 700°C for 2 h |  | microwave heating at 160 °C for 1 h | 600 °C for 2 h |  | 793 | 0.54 | 0.29 |  | 99.1% | 25 | 0.48 | 62.0541
Wheat straw | MgCl2⋅6H2O | Hydrothermal co-precipitation | KOH activation at 700°C for 2 h |  | microwave heating at 160 °C for 1 h | 600 °C for 2 h |  | 793 | 0.54 | 0.29 |  | 99.1% | 25 | 0.51 | 64.2546
Wheat straw | MgCl2⋅6H2O | Hydrothermal co-precipitation | KOH activation at 700°C for 2 h |  | microwave heating at 160 °C for 1 h | 600 °C for 2 h |  | 793 | 0.54 | 0.29 |  | 99.1% | 25 | 0.53 | 66.8952
Wheat straw | MgCl2⋅6H2O | Hydrothermal co-precipitation | KOH activation at 700°C for 2 h |  | microwave heating at 160 °C for 1 h | 600 °C for 2 h |  | 793 | 0.54 | 0.29 |  | 99.1% | 25 | 0.56 | 69.0957
Wheat straw | MgCl2⋅6H2O | Hydrothermal co-precipitation | KOH activation at 700°C for 2 h |  | microwave heating at 160 °C for 1 h | 600 °C for 2 h |  | 793 | 0.54 | 0.29 |  | 99.1% | 25 | 0.61 | 75.2571
Wheat straw | MgCl2⋅6H2O | Hydrothermal co-precipitation | KOH activation at 700°C for 2 h |  | microwave heating at 160 °C for 1 h | 600 °C for 2 h |  | 793 | 0.54 | 0.29 |  | 99.1% | 25 | 0.58 | 71.2962
Wheat straw | MgCl2⋅6H2O | Hydrothermal co-precipitation | KOH activation at 700°C for 2 h |  | microwave heating at 160 °C for 1 h | 600 °C for 2 h |  | 793 | 0.54 | 0.29 |  | 99.1% | 25 | 0.63 | 77.8977
Wheat straw | MgCl2⋅6H2O | Hydrothermal co-precipitation | KOH activation at 700°C for 2 h |  | microwave heating at 160 °C for 1 h | 600 °C for 2 h |  | 793 | 0.54 | 0.29 |  | 99.1% | 25 | 0.66 | 80.5383
Wheat straw | MgCl2⋅6H2O | Hydrothermal co-precipitation | KOH activation at 700°C for 2 h |  | microwave heating at 160 °C for 1 h | 600 °C for 2 h |  | 793 | 0.54 | 0.29 |  | 99.1% | 25 | 0.68 | 82.2987
Wheat straw | MgCl2⋅6H2O | Hydrothermal co-precipitation | KOH activation at 700°C for 2 h |  | microwave heating at 160 °C for 1 h | 600 °C for 2 h |  | 793 | 0.54 | 0.29 |  | 99.1% | 25 | 0.71 | 84.4992
Wheat straw | MgCl2⋅6H2O | Hydrothermal co-precipitation | KOH activation at 700°C for 2 h |  | microwave heating at 160 °C for 1 h | 600 °C for 2 h |  | 793 | 0.54 | 0.29 |  | 99.1% | 25 | 0.74 | 86.6997
Wheat straw | MgCl2⋅6H2O | Hydrothermal co-precipitation | KOH activation at 700°C for 2 h |  | microwave heating at 160 °C for 1 h | 600 °C for 2 h |  | 793 | 0.54 | 0.29 |  | 99.1% | 25 | 0.76 | 88.9002
Wheat straw | MgCl2⋅6H2O | Hydrothermal co-precipitation | KOH activation at 700°C for 2 h |  | microwave heating at 160 °C for 1 h | 600 °C for 2 h |  | 793 | 0.54 | 0.29 |  | 99.1% | 25 | 0.79 | 91.5408
Wheat straw | MgCl2⋅6H2O | Hydrothermal co-precipitation | KOH activation at 700°C for 2 h |  | microwave heating at 160 °C for 1 h | 600 °C for 2 h |  | 793 | 0.54 | 0.29 |  | 99.1% | 25 | 0.81 | 95.0616
Wheat straw | MgCl2⋅6H2O | Hydrothermal co-precipitation | KOH activation at 700°C for 2 h |  | microwave heating at 160 °C for 1 h | 600 °C for 2 h |  | 793 | 0.54 | 0.29 |  | 99.1% | 25 | 0.84 | 98.1423
Wheat straw | MgCl2⋅6H2O | Hydrothermal co-precipitation | KOH activation at 700°C for 2 h |  | microwave heating at 160 °C for 1 h | 600 °C for 2 h |  | 793 | 0.54 | 0.29 |  | 99.1% | 25 | 0.86 | 100.7829
Wheat straw | MgCl2⋅6H2O | Hydrothermal co-precipitation | KOH activation at 700°C for 2 h |  | microwave heating at 160 °C for 1 h | 600 °C for 2 h |  | 793 | 0.54 | 0.29 |  | 99.1% | 25 | 0.89 | 102.1032
Wheat straw | MgCl2⋅6H2O | Hydrothermal co-precipitation | KOH activation at 700°C for 2 h |  | microwave heating at 160 °C for 1 h | 600 °C for 2 h |  | 793 | 0.54 | 0.29 |  | 99.1% | 25 | 0.91 | 103.8636
Wheat straw | MgCl2⋅6H2O | Hydrothermal co-precipitation | KOH activation at 700°C for 2 h |  | microwave heating at 160 °C for 1 h | 600 °C for 2 h |  | 793 | 0.54 | 0.29 |  | 99.1% | 25 | 0.94 | 106.0641
Wheat straw | MgCl2⋅6H2O | Hydrothermal co-precipitation | KOH activation at 700°C for 2 h |  | microwave heating at 160 °C for 1 h | 600 °C for 2 h |  | 793 | 0.54 | 0.29 |  | 99.1% | 25 | 0.96 | 108.2646
Wheat straw | MgCl2⋅6H2O | Hydrothermal co-precipitation | KOH activation at 700°C for 2 h |  | microwave heating at 160 °C for 1 h | 600 °C for 2 h |  | 793 | 0.54 | 0.29 |  | 99.1% | 25 | 0.99 | 110.9052
Wheat straw | MgCl2⋅6H2O | Hydrothermal co-precipitation | KOH activation at 700°C for 2 h |  | microwave heating at 160 °C for 1 h | 600 °C for 2 h |  | 1453 | 0.75 | 0.56 |  | 19.82% | 25 | 0.01 | 8.3619
Wheat straw | MgCl2⋅6H2O | Hydrothermal co-precipitation | KOH activation at 700°C for 2 h |  | microwave heating at 160 °C for 1 h | 600 °C for 2 h |  | 1453 | 0.75 | 0.56 |  | 19.82% | 25 | 0.03 | 14.5233
Wheat straw | MgCl2⋅6H2O | Hydrothermal co-precipitation | KOH activation at 700°C for 2 h |  | microwave heating at 160 °C for 1 h | 600 °C for 2 h |  | 1453 | 0.75 | 0.56 |  | 19.82% | 25 | 0.05 | 21.5649
Wheat straw | MgCl2⋅6H2O | Hydrothermal co-precipitation | KOH activation at 700°C for 2 h |  | microwave heating at 160 °C for 1 h | 600 °C for 2 h |  | 1453 | 0.75 | 0.56 |  | 19.82% | 25 | 0.08 | 28.1664
Wheat straw | MgCl2⋅6H2O | Hydrothermal co-precipitation | KOH activation at 700°C for 2 h |  | microwave heating at 160 °C for 1 h | 600 °C for 2 h |  | 1453 | 0.75 | 0.56 |  | 19.82% | 25 | 0.1 | 34.3278
Wheat straw | MgCl2⋅6H2O | Hydrothermal co-precipitation | KOH activation at 700°C for 2 h |  | microwave heating at 160 °C for 1 h | 600 °C for 2 h |  | 1453 | 0.75 | 0.56 |  | 19.82% | 25 | 0.13 | 40.9293
Wheat straw | MgCl2⋅6H2O | Hydrothermal co-precipitation | KOH activation at 700°C for 2 h |  | microwave heating at 160 °C for 1 h | 600 °C for 2 h |  | 1453 | 0.75 | 0.56 |  | 19.82% | 25 | 0.15 | 45.7704
Wheat straw | MgCl2⋅6H2O | Hydrothermal co-precipitation | KOH activation at 700°C for 2 h |  | microwave heating at 160 °C for 1 h | 600 °C for 2 h |  | 1453 | 0.75 | 0.56 |  | 19.82% | 25 | 0.18 | 51.0516
Wheat straw | MgCl2⋅6H2O | Hydrothermal co-precipitation | KOH activation at 700°C for 2 h |  | microwave heating at 160 °C for 1 h | 600 °C for 2 h |  | 1453 | 0.75 | 0.56 |  | 19.82% | 25 | 0.2 | 55.8927
Wheat straw | MgCl2⋅6H2O | Hydrothermal co-precipitation | KOH activation at 700°C for 2 h |  | microwave heating at 160 °C for 1 h | 600 °C for 2 h |  | 1453 | 0.75 | 0.56 |  | 19.82% | 25 | 0.23 | 60.2937
Wheat straw | MgCl2⋅6H2O | Hydrothermal co-precipitation | KOH activation at 700°C for 2 h |  | microwave heating at 160 °C for 1 h | 600 °C for 2 h |  | 1453 | 0.75 | 0.56 |  | 19.82% | 25 | 0.25 | 64.6947
Wheat straw | MgCl2⋅6H2O | Hydrothermal co-precipitation | KOH activation at 700°C for 2 h |  | microwave heating at 160 °C for 1 h | 600 °C for 2 h |  | 1453 | 0.75 | 0.56 |  | 19.82% | 25 | 0.28 | 69.0957
Wheat straw | MgCl2⋅6H2O | Hydrothermal co-precipitation | KOH activation at 700°C for 2 h |  | microwave heating at 160 °C for 1 h | 600 °C for 2 h |  | 1453 | 0.75 | 0.56 |  | 19.82% | 25 | 0.31 | 73.4967
Wheat straw | MgCl2⋅6H2O | Hydrothermal co-precipitation | KOH activation at 700°C for 2 h |  | microwave heating at 160 °C for 1 h | 600 °C for 2 h |  | 1453 | 0.75 | 0.56 |  | 19.82% | 25 | 0.33 | 77.4576
Wheat straw | MgCl2⋅6H2O | Hydrothermal co-precipitation | KOH activation at 700°C for 2 h |  | microwave heating at 160 °C for 1 h | 600 °C for 2 h |  | 1453 | 0.75 | 0.56 |  | 19.82% | 25 | 0.36 | 81.4185
Wheat straw | MgCl2⋅6H2O | Hydrothermal co-precipitation | KOH activation at 700°C for 2 h |  | microwave heating at 160 °C for 1 h | 600 °C for 2 h |  | 1453 | 0.75 | 0.56 |  | 19.82% | 25 | 0.38 | 86.2596
Wheat straw | MgCl2⋅6H2O | Hydrothermal co-precipitation | KOH activation at 700°C for 2 h |  | microwave heating at 160 °C for 1 h | 600 °C for 2 h |  | 1453 | 0.75 | 0.56 |  | 19.82% | 25 | 0.41 | 90.2205
Wheat straw | MgCl2⋅6H2O | Hydrothermal co-precipitation | KOH activation at 700°C for 2 h |  | microwave heating at 160 °C for 1 h | 600 °C for 2 h |  | 1453 | 0.75 | 0.56 |  | 19.82% | 25 | 0.43 | 93.7413
Wheat straw | MgCl2⋅6H2O | Hydrothermal co-precipitation | KOH activation at 700°C for 2 h |  | microwave heating at 160 °C for 1 h | 600 °C for 2 h |  | 1453 | 0.75 | 0.56 |  | 19.82% | 25 | 0.46 | 97.2621
Wheat straw | MgCl2⋅6H2O | Hydrothermal co-precipitation | KOH activation at 700°C for 2 h |  | microwave heating at 160 °C for 1 h | 600 °C for 2 h |  | 1453 | 0.75 | 0.56 |  | 19.82% | 25 | 0.48 | 100.7829
Wheat straw | MgCl2⋅6H2O | Hydrothermal co-precipitation | KOH activation at 700°C for 2 h |  | microwave heating at 160 °C for 1 h | 600 °C for 2 h |  | 1453 | 0.75 | 0.56 |  | 19.82% | 25 | 0.51 | 104.3037
Wheat straw | MgCl2⋅6H2O | Hydrothermal co-precipitation | KOH activation at 700°C for 2 h |  | microwave heating at 160 °C for 1 h | 600 °C for 2 h |  | 1453 | 0.75 | 0.56 |  | 19.82% | 25 | 0.53 | 107.8245
Wheat straw | MgCl2⋅6H2O | Hydrothermal co-precipitation | KOH activation at 700°C for 2 h |  | microwave heating at 160 °C for 1 h | 600 °C for 2 h |  | 1453 | 0.75 | 0.56 |  | 19.82% | 25 | 0.56 | 112.2255
Wheat straw | MgCl2⋅6H2O | Hydrothermal co-precipitation | KOH activation at 700°C for 2 h |  | microwave heating at 160 °C for 1 h | 600 °C for 2 h |  | 1453 | 0.75 | 0.56 |  | 19.82% | 25 | 0.58 | 115.7463
Wheat straw | MgCl2⋅6H2O | Hydrothermal co-precipitation | KOH activation at 700°C for 2 h |  | microwave heating at 160 °C for 1 h | 600 °C for 2 h |  | 1453 | 0.75 | 0.56 |  | 19.82% | 25 | 0.61 | 118.827
Wheat straw | MgCl2⋅6H2O | Hydrothermal co-precipitation | KOH activation at 700°C for 2 h |  | microwave heating at 160 °C for 1 h | 600 °C for 2 h |  | 1453 | 0.75 | 0.56 |  | 19.82% | 25 | 0.63 | 121.9077
Wheat straw | MgCl2⋅6H2O | Hydrothermal co-precipitation | KOH activation at 700°C for 2 h |  | microwave heating at 160 °C for 1 h | 600 °C for 2 h |  | 1453 | 0.75 | 0.56 |  | 19.82% | 25 | 0.66 | 124.9884
Wheat straw | MgCl2⋅6H2O | Hydrothermal co-precipitation | KOH activation at 700°C for 2 h |  | microwave heating at 160 °C for 1 h | 600 °C for 2 h |  | 1453 | 0.75 | 0.56 |  | 19.82% | 25 | 0.68 | 128.0691
Wheat straw | MgCl2⋅6H2O | Hydrothermal co-precipitation | KOH activation at 700°C for 2 h |  | microwave heating at 160 °C for 1 h | 600 °C for 2 h |  | 1453 | 0.75 | 0.56 |  | 19.82% | 25 | 0.71 | 131.1498
Wheat straw | MgCl2⋅6H2O | Hydrothermal co-precipitation | KOH activation at 700°C for 2 h |  | microwave heating at 160 °C for 1 h | 600 °C for 2 h |  | 1453 | 0.75 | 0.56 |  | 19.82% | 25 | 0.74 | 135.1107
Wheat straw | MgCl2⋅6H2O | Hydrothermal co-precipitation | KOH activation at 700°C for 2 h |  | microwave heating at 160 °C for 1 h | 600 °C for 2 h |  | 1453 | 0.75 | 0.56 |  | 19.82% | 25 | 0.76 | 138.1914
Wheat straw | MgCl2⋅6H2O | Hydrothermal co-precipitation | KOH activation at 700°C for 2 h |  | microwave heating at 160 °C for 1 h | 600 °C for 2 h |  | 1453 | 0.75 | 0.56 |  | 19.82% | 25 | 0.79 | 140.832
Wheat straw | MgCl2⋅6H2O | Hydrothermal co-precipitation | KOH activation at 700°C for 2 h |  | microwave heating at 160 °C for 1 h | 600 °C for 2 h |  | 1453 | 0.75 | 0.56 |  | 19.82% | 25 | 0.81 | 143.0325
Wheat straw | MgCl2⋅6H2O | Hydrothermal co-precipitation | KOH activation at 700°C for 2 h |  | microwave heating at 160 °C for 1 h | 600 °C for 2 h |  | 1453 | 0.75 | 0.56 |  | 19.82% | 25 | 0.84 | 145.233
Wheat straw | MgCl2⋅6H2O | Hydrothermal co-precipitation | KOH activation at 700°C for 2 h |  | microwave heating at 160 °C for 1 h | 600 °C for 2 h |  | 1453 | 0.75 | 0.56 |  | 19.82% | 25 | 0.86 | 147.4335
Wheat straw | MgCl2⋅6H2O | Hydrothermal co-precipitation | KOH activation at 700°C for 2 h |  | microwave heating at 160 °C for 1 h | 600 °C for 2 h |  | 1453 | 0.75 | 0.56 |  | 19.82% | 25 | 0.89 | 150.0741
Wheat straw | MgCl2⋅6H2O | Hydrothermal co-precipitation | KOH activation at 700°C for 2 h |  | microwave heating at 160 °C for 1 h | 600 °C for 2 h |  | 1453 | 0.75 | 0.56 |  | 19.82% | 25 | 0.91 | 152.7147
Wheat straw | MgCl2⋅6H2O | Hydrothermal co-precipitation | KOH activation at 700°C for 2 h |  | microwave heating at 160 °C for 1 h | 600 °C for 2 h |  | 1453 | 0.75 | 0.56 |  | 19.82% | 25 | 0.94 | 155.7954
Wheat straw | MgCl2⋅6H2O | Hydrothermal co-precipitation | KOH activation at 700°C for 2 h |  | microwave heating at 160 °C for 1 h | 600 °C for 2 h |  | 1453 | 0.75 | 0.56 |  | 19.82% | 25 | 0.96 | 159.3162
Wheat straw | MgCl2⋅6H2O | Hydrothermal co-precipitation | KOH activation at 700°C for 2 h |  | microwave heating at 160 °C for 1 h | 600 °C for 2 h |  | 1453 | 0.75 | 0.56 |  | 19.82% | 25 | 0.99 | 161.5167
Wheat straw | MgCl2⋅6H2O | Hydrothermal co-precipitation | KOH activation at 700°C for 2 h |  | microwave heating at 160 °C for 1 h | 600 °C for 2 h |  | 1453 | 0.75 | 0.56 |  | 19.82% | 25 | 1 | 163.72
Cottonwood | MgCl2⋅6H2O | impregnation |  |  | 600 °C for 3 h |  |  | 275 | 0.01 |  |  | 0.33% | 25 | 1 | 63.69 | Carbon dioxide capture using various metal oxyhydroxide–biochar composites
Cottonwood | MgCl2⋅6H2O | impregnation |  |  | 600 °C for 3 h |  |  | 244 | 0.03 |  |  | 2.9% | 25 | 1 | 47.69
Cottonwood | MgCl2⋅6H2O | impregnation |  |  | 600 °C for 3 h |  |  | 184 | 0.1 |  |  | 6.54% | 25 | 1 | 35.35
Cottonwood | MgCl2⋅6H2O | impregnation |  |  | 600 °C for 3 h |  |  | 228 | 0.12 |  |  | 8.06% | 25 | 1 | 33.83
Cottonwood | MgCl2⋅6H2O | impregnation |  |  | 600 °C for 3 h |  |  | 197 | 0.29 |  |  | 10.04% | 25 | 1 | 27.79
Cottonwood | MgCl2⋅6H2O | impregnation |  |  | 600 °C for 3 h |  |  | 289 | 0.25 |  |  | 8.45% | 25 | 1 | 35.05
Cottonwood | MgCl2⋅6H2O | impregnation |  |  | 600 °C for 3 h |  |  | 262 | 0.27 |  |  | 10.44% | 25 | 1 | 32.33
palm empty fruit bunch | MgO | impregnation |  |  | 700 °C for 1.5 h | [6 empty] | 5% | 30 | 1 | 59.31 | An investigation on sequential ultrasonication and metal modification of biochar on its CO2 capture performance
palm empty fruit bunch | MgO | impregnation |  |  | 700 °C for 1.5 h |  |  | 271.895 | 0.19 | 0.102 |  | 10% | 30 | 1 | 59.52
palm empty fruit bunch | MgO | impregnation |  |  | 700 °C for 1.5 h | [6 empty] | 15% | 30 | 1 | 57.26
palm empty fruit bunch | MgO | impregnation |  |  | 700 °C for 1.5 h |  | sonication at 60% amplitude for 1 min | 226.391 | 0.167 | 0.086 |  | 10% | 30 | 1 | 60.62
palm empty fruit bunch | MgO | impregnation |  |  | 700 °C for 1.5 h |  | sonication at 60% amplitude for 1 min | 226.391 | 0.167 | 0.086 |  | 10% | 40 | 1 | 54.55
palm empty fruit bunch | MgO | impregnation |  |  | 700 °C for 1.5 h |  | sonication at 60% amplitude for 1 min | 226.391 | 0.167 | 0.086 |  | 10% | 50 | 1 | 47.33
palm empty fruit bunch | MgO | impregnation |  |  | 700 °C for 1.5 h |  | sonication at 60% amplitude for 1 min | 226.391 | 0.167 | 0.086 |  | 10% | 60 | 1 | 41.23
palm empty fruit bunch | MgO | impregnation |  |  | 700 °C for 1.5 h |  |  | 271.895 | 0.19 | 0.102 |  | 10% | 40 | 1 | 57.91
palm empty fruit bunch | MgO | impregnation |  |  | 700 °C for 1.5 h |  |  | 271.895 | 0.19 | 0.102 |  | 10% | 50 | 1 | 50.91
palm empty fruit bunch | MgO | impregnation |  |  | 700 °C for 1.5 h |  |  | 271.895 | 0.19 | 0.102 |  | 10% | 60 | 1 | 44.46
Note on Q170: 笠翁中含: 前驱体由六水合氯化镁、NaOH、Na2CO3合成而来（存在熔融盐对吸附的促进作用） 方案一：新增“辅助试剂 / 沉淀剂 (Additives / Precipitants)”特征列这是在材料信息学中最推荐的扩维做法。不要试图把所有信息都塞进“镁源”一列，而是新增一列来专门收纳参与了反应调控但最终不作为主产物留存的物质。MgO precursors: $MgCl_2 \cdot 6H_2O$Additives/Precipitants: $Na_2CO_3$ + NaOH优势：算法（如随机森林或神经网络）能通过组合特征学到一条规则：“当 $MgCl_2$ 单独存在”与“当 $MgCl_2$ 同时遇到 $Na_2CO_3$”会导致完全不同的最终比表面积和吸附量。方案二：在“Mg负载方式 (Loading Method)”中进行逻辑编码如果你不想轻易增加特征列（防止数据维度过高而样本量不足），可以通过细化分类变量（Categorical Variable）来隐藏化学信息。将原本宽泛的 impregnation（浸渍）改为具体的化学合成机制。Mg负载方式: Hydrothermal co-precipitation (水热共沉淀法)或者进一步细化为：Precipitation (Carbonate) (碳酸盐沉淀法)。优势：模型会将普通的“溶液物理蒸干浸渍”与这种经历了复杂晶相转变的“沉淀法”在数学上区分开来，隐式地考虑了转化过程。